## Sheet1
Alloy | Ni_wt | Re_wt | Co_wt | Al_wt | Ti_wt | W_wt | Mo_wt | Cr_wt | Ta_wt | C_wt | B_wt | Y_wt | Nb_wt | Hf_wt | solution_treatment_time | 1st_step_aging_treatment_time | 2nd_step_aging_treatment_time | solution_treatment_temperature | 1st_step_aging_treatment_temperature | 2nd_step_aging_treatment_temperature | temperature | stress | creep_life
1 | 0 | 0 | 7.5 | 4.2 | 3.5 | 6.1 | 1.5 | 9.6 | 4.7 | 0.06 | 0 | 0 | 0 | 0.15 | 2 | 4 | 16 | 1265 | 1079 | 899 | 871 | 379.5 | 1.9
2 | 0 | 0 | 7.5 | 4.2 | 3.5 | 6.1 | 1.5 | 9.6 | 4.7 | 0.06 | 0 | 0 | 0 | 0.15 | 2 | 4 | 16 | 1265 | 1079 | 899 | 982 | 179.4 | 2.3
3 | 0 | 0 | 7.5 | 4.2 | 3.5 | 6 | 1.5 | 9.7 | 4.7 | 0.05 | 0.0043 | 0 | 0 | 0.15 | 2 | 4 | 16 | 1265 | 1079 | 899 | 1093 | 82.8 | 2.9
4 | 0 | 0 | 7.5 | 4.2 | 3.5 | 6.1 | 1.5 | 9.6 | 4.7 | 0.06 | 0 | 0 | 0 | 0.15 | 2 | 4 | 16 | 1265 | 1079 | 899 | 1093 | 82.8 | 3.1
5 | 0 | 0 | 7.6 | 4.2 | 3.5 | 6 | 1.5 | 9.8 | 4.7 | 0.06 | 0.0018 | 0 | 0 | 0.15 | 2 | 4 | 16 | 1265 | 1079 | 899 | 760 | 621 | 3.3
6 | 0 | 0 | 7.5 | 4.2 | 3.5 | 6.1 | 1.5 | 9.6 | 4.7 | 0.06 | 0 | 0 | 0 | 0.15 | 2 | 4 | 16 | 1265 | 1079 | 899 | 760 | 621 | 4
7 | 0 | 0 | 7.4 | 4.2 | 3.4 | 6 | 1.5 | 9.6 | 4.7 | 0.05 | 0.0076 | 0 | 0 | 0.19 | 2 | 4 | 16 | 1265 | 1079 | 899 | 1093 | 82.8 | 4.1
8 | 0 | 0 | 7.6 | 4.2 | 3.5 | 6 | 1.5 | 9.8 | 4.7 | 0.06 | 0.0018 | 0 | 0 | 0.15 | 2 | 4 | 16 | 1265 | 1079 | 899 | 1093 | 82.8 | 4.5
9 | 0 | 3 | 10 | 6.2 | 0 | 5 | 1.5 | 7 | 6.5 | 0.05 | 0.004 | 0.015 | 0 | 0.15 | 2 | 4 | 16 | 1307 | 1080 | 898 | 871 | 552 | 6.7
10 | 0 | 4.5 | 7.5 | 6.4 | 0 | 0 | 3 | 8 | 6 | 0.05 | 0.004 | 0 | 0 | 0.15 | 2 | 4 | 16 | 1307 | 1080 | 898 | 1148 | 90 | 8.2
11 | 0 | 0 | 5 | 5 | 1.5 | 4 | 0 | 10 | 12 | 0 | 0 | 0 | 0 | 0 | 4 | 4 | 32 | 1285 | 1080 | 870 | 1093 | 138 | 9
12 | 0 | 0 | 7.5 | 4.2 | 3.5 | 6.1 | 1.5 | 9.7 | 4.8 | 0.05 | 0.003 | 0 | 0 | 0.2 | 2 | 4 | 16 | 1265 | 1079 | 899 | 1093 | 82.8 | 9.1
13 | 0 | 0 | 7.6 | 4.2 | 3.5 | 6 | 1.5 | 9.8 | 4.7 | 0.06 | 0.0018 | 0 | 0 | 0.15 | 2 | 4 | 16 | 1265 | 1079 | 899 | 982 | 179.4 | 9.2
14 | 0 | 6 | 7.5 | 6.4 | 0 | 2 | 0 | 8 | 6 | 0.05 | 0.004 | 0 | 0 | 0.15 | 2 | 4 | 16 | 1307 | 1080 | 898 | 1148 | 90 | 10.1
15 | 0 | 0 | 5 | 5 | 1.5 | 4 | 0 | 10 | 12 | 0 | 0 | 0 | 0 | 0 | 4 | 4 | 32 | 1285 | 1080 | 870 | 1093 | 124.2 | 14
16 | 0 | 0 | 7.6 | 4.2 | 3.5 | 6 | 1.5 | 9.8 | 4.7 | 0.06 | 0.0018 | 0 | 0 | 0.15 | 2 | 4 | 16 | 1265 | 1079 | 899 | 871 | 379.5 | 15.6
17 | 0 | 3 | 10.5 | 5.5 | 1.5 | 5 | 2 | 5 | 6.3 | 0 | 0 | 0 | 0 | 0 | 3 | 6 | 20 | 1315 | 1010 | 871 | 982 | 248.4 | 19.9
18 | 0 | 4.5 | 7.5 | 6.4 | 0 | 4 | 0 | 8 | 6 | 0.05 | 0.004 | 0 | 0 | 0.15 | 2 | 4 | 16 | 1307 | 1080 | 898 | 871 | 552 | 22
19 | 0 | 3 | 7.5 | 6.2 | 0 | 5 | 1.5 | 5 | 6.5 | 0.004 | 0.05 | 0.015 | 0 | 0.15 | 2 | 4 | 16 | 1307 | 1080 | 898 | 871 | 552 | 22.3
20 | 0 | 4.5 | 7.5 | 5.8 | 5 | 0 | 3 | 8 | 5 | 0.05 | 0.004 | 0 | 0 | 0.15 | 2 | 4 | 16 | 1307 | 1080 | 898 | 1148 | 90 | 22.9
21 | 0 | 3 | 7.5 | 6.5 | 1 | 3 | 0.5 | 5 | 8 | 0.004 | 0.05 | 0.05 | 0 | 0.5 | 2 | 4 | 16 | 1307 | 1080 | 898 | 871 | 552 | 24.8
22 | 0 | 4.5 | 7.5 | 6.4 | 0 | 4 | 0 | 8 | 6 | 0.05 | 0.004 | 0 | 0 | 0.15 | 2 | 4 | 16 | 1307 | 1080 | 898 | 1148 | 90 | 25.3
23 | 0 | 3 | 7.5 | 6 | 1 | 3 | 1.5 | 7 | 6 | 0.004 | 0.05 | 0.015 | 0 | 0.15 | 2 | 4 | 16 | 1307 | 1080 | 898 | 1093 | 138 | 27
24 | 0 | 3 | 7.5 | 5.75 | 1.5 | 5.9 | 0.5 | 8 | 5 | 0.05 | 0.004 | 0 | 0 | 0.15 | 2 | 4 | 16 | 1307 | 1080 | 898 | 1148 | 90 | 29.1
25 | 0 | 0 | 10 | 5 | 2 | 12 | 0 | 9 | 0 | 0.1 | 0.015 | 0 | 0 | 2 | 4 | 4 | 32 | 1204 | 1080 | 870 | 1093 | 138 | 30
26 | 0 | 3.1 | 7.5 | 5.9 | 1.5 | 0 | 3.65 | 8 | 5 | 0.05 | 0.004 | 0 | 0 | 0.15 | 2 | 4 | 16 | 1307 | 1080 | 898 | 1148 | 90 | 30
27 | 0 | 3 | 5 | 6 | 1 | 3 | 1.5 | 7 | 60 | 0.004 | 0.05 | 0.015 | 0 | 0.15 | 2 | 4 | 16 | 1307 | 1080 | 898 | 1093 | 138 | 30.2
28 | 0 | 3 | 7.5 | 6.5 | 0 | 3 | 1.5 | 8 | 6 | 0.05 | 0.004 | 0.0015 | 0 | 0.15 | 2 | 4 | 16 | 1307 | 1080 | 898 | 1093 | 138 | 31.6
29 | 0 | 0 | 5 | 5 | 1.5 | 4 | 0 | 10 | 12 | 0 | 0 | 0 | 0 | 0 | 4 | 4 | 32 | 1285 | 1080 | 870 | 982 | 248.4 | 33
30 | 0 | 2.5 | 5 | 5.5 | 1.5 | 5 | 2 | 5 | 6.3 | 0 | 0 | 0 | 0 | 0 | 3 | 6 | 20 | 1315 | 1010 | 871 | 982 | 248.4 | 35.1
31 | 0 | 3 | 5 | 6 | 1 | 3 | 1.5 | 7 | 60 | 0.004 | 0.05 | 0.015 | 0 | 0.15 | 2 | 4 | 16 | 1307 | 1080 | 898 | 871 | 552 | 35.1
32 | 0 | 6 | 7.5 | 6.4 | 0 | 2 | 0 | 8 | 6 | 0.05 | 0.004 | 0 | 0 | 0.15 | 2 | 4 | 16 | 1307 | 1080 | 898 | 1093 | 138 | 35.4
33 | 0 | 3 | 7.5 | 6.5 | 0 | 3 | 1.5 | 8 | 6 | 0.05 | 0.004 | 0.0015 | 0 | 0.15 | 2 | 4 | 16 | 1307 | 1080 | 898 | 1148 | 90 | 39.2
34 | 0 | 0 | 5 | 5 | 1.5 | 4 | 0 | 10 | 12 | 0 | 0 | 0 | 0 | 0 | 4 | 4 | 32 | 1285 | 1080 | 870 | 871 | 517.5 | 40
35 | 0 | 3 | 7.5 | 6.5 | 1 | 3 | 0.5 | 5 | 8 | 0.004 | 0.05 | 0.05 | 0 | 0.5 | 2 | 4 | 16 | 1307 | 1080 | 898 | 1093 | 138 | 42.3
36 | 0 | 3 | 10 | 6 | 1 | 3 | 1.5 | 7 | 6 | 0.004 | 0.05 | 0.015 | 0 | 0.15 | 2 | 4 | 16 | 1307 | 1080 | 898 | 1093 | 138 | 42.8
37 | 0 | 3 | 7.5 | 6.2 | 0 | 5 | 1.5 | 6 | 6.5 | 0.004 | 0.05 | 0.05 | 0 | 0.15 | 2 | 4 | 16 | 1307 | 1080 | 898 | 1093 | 138 | 43.1
38 | 0 | 3 | 0 | 7.5 | 0 | 4 | 1.5 | 7 | 2 | 0.05 | 0.004 | 0.015 | 0 | 0.15 | 2 | 4 | 16 | 1307 | 1080 | 898 | 871 | 552 | 43.5
39 | 0 | 4.5 | 7.5 | 5.8 | 5 | 0 | 3 | 8 | 5 | 0.05 | 0.004 | 0 | 0 | 0.15 | 2 | 4 | 16 | 1307 | 1080 | 898 | 982 | 276 | 43.8
40 | 0 | 4.5 | 7.5 | 6.4 | 0 | 0 | 3 | 8 | 6 | 0.05 | 0.004 | 0 | 0 | 0.15 | 2 | 4 | 16 | 1307 | 1080 | 898 | 1093 | 138 | 44.1
41 | 0 | 3 | 7.5 | 5.75 | 1.5 | 5.9 | 0.5 | 8 | 5 | 0.05 | 0.004 | 0 | 0 | 0.15 | 2 | 4 | 16 | 1307 | 1080 | 898 | 982 | 276 | 44.5
42 | 0 | 3 | 7.5 | 5.75 | 1.5 | 5.9 | 0.5 | 8 | 5 | 0.05 | 0.004 | 0 | 0 | 0.15 | 2 | 4 | 16 | 1307 | 1080 | 898 | 1093 | 138 | 45.5
43 | 0 | 4.5 | 7.5 | 6.4 | 0 | 4 | 0 | 8 | 6 | 0.05 | 0.004 | 0 | 0 | 0.15 | 2 | 4 | 16 | 1307 | 1080 | 898 | 1093 | 138 | 46
44 | 0 | 3 | 7.5 | 6.2 | 0 | 5 | 1.5 | 5 | 6.5 | 0.004 | 0.05 | 0.015 | 0 | 0.15 | 2 | 4 | 16 | 1307 | 1080 | 898 | 1148 | 90 | 46.3
45 | 0 | 3 | 10 | 6 | 1 | 3 | 1.5 | 7 | 6 | 0.004 | 0.05 | 0.015 | 0 | 0.15 | 2 | 4 | 16 | 1307 | 1080 | 898 | 1148 | 90 | 47.1
46 | 0 | 3 | 7.5 | 6.5 | 0.5 | 3 | 1.5 | 5 | 8 | 0.004 | 0.05 | 0.015 | 0 | 0.15 | 2 | 4 | 16 | 1307 | 1080 | 898 | 1093 | 138 | 47.6
47 | 0 | 3 | 7.5 | 6.2 | 0 | 5 | 1.5 | 5 | 6.5 | 0.004 | 0.05 | 0.015 | 0 | 0.15 | 2 | 4 | 16 | 1307 | 1080 | 898 | 982 | 276 | 48.7
48 | 0 | 3 | 5 | 6 | 1 | 3 | 1.5 | 7 | 60 | 0.004 | 0.05 | 0.015 | 0 | 0.15 | 2 | 4 | 16 | 1307 | 1080 | 898 | 982 | 276 | 49.1
49 | 0 | 0 | 7.5 | 4.2 | 3.5 | 6 | 1.5 | 9.7 | 4.7 | 0.05 | 0.0043 | 0 | 0 | 0.15 | 2 | 4 | 16 | 1265 | 1079 | 899 | 982 | 179.4 | 50
50 | 0 | 3 | 7.5 | 6 | 1 | 3 | 1.5 | 7 | 6 | 0.004 | 0.05 | 0.015 | 0 | 0.15 | 2 | 4 | 16 | 1307 | 1080 | 898 | 982 | 276 | 51.4
51 | 0 | 2 | 0 | 5.8 | 1.5 | 4 | 2.5 | 7 | 5 | 0.05 | 0.004 | 0.05 | 0 | 0.15 | 2 | 4 | 16 | 1307 | 1080 | 898 | 982 | 276 | 51.6
52 | 0 | 0 | 10 | 5 | 2 | 12 | 0 | 9 | 0 | 0.1 | 0.015 | 0 | 0 | 2 | 4 | 4 | 32 | 1204 | 1080 | 870 | 1093 | 124.2 | 52
53 | 0 | 3 | 7.5 | 6 | 1 | 3 | 1.5 | 7 | 6 | 0.004 | 0.05 | 0.015 | 0 | 0.15 | 2 | 4 | 16 | 1307 | 1080 | 898 | 1148 | 90 | 52.2
54 | 0 | 6 | 7.5 | 5.75 | 1.5 | 2 | 0 | 8 | 5 | 0.05 | 0.004 | 0 | 0 | 0.15 | 2 | 4 | 16 | 1307 | 1080 | 898 | 1093 | 138 | 52.4
55 | 0 | 3 | 7.5 | 6.5 | 0 | 3 | 1.5 | 8 | 6 | 0.05 | 0.004 | 0.0015 | 0 | 0.15 | 2 | 4 | 16 | 1307 | 1080 | 898 | 982 | 276 | 53.5
56 | 0 | 3 | 5 | 6 | 1 | 3 | 1.5 | 7 | 60 | 0.004 | 0.05 | 0.015 | 0 | 0.15 | 2 | 4 | 16 | 1307 | 1080 | 898 | 1148 | 90 | 53.5
57 | 0 | 3 | 7.5 | 6 | 1 | 3 | 1.5 | 7 | 6 | 0.004 | 0.05 | 0.015 | 0 | 0.15 | 2 | 4 | 16 | 1307 | 1080 | 898 | 871 | 552 | 53.8
58 | 0 | 0 | 7.4 | 4.2 | 3.4 | 6 | 1.5 | 9.6 | 4.7 | 0.05 | 0.0076 | 0 | 0 | 0.19 | 2 | 4 | 16 | 1265 | 1079 | 899 | 871 | 379.5 | 54.1
59 | 0 | 6 | 7.5 | 5.75 | 1.5 | 2 | 0 | 8 | 5 | 0.05 | 0.004 | 0 | 0 | 0.15 | 2 | 4 | 16 | 1307 | 1080 | 898 | 871 | 552 | 54.2
60 | 0 | 3.1 | 7.5 | 5.9 | 1.5 | 0 | 3.65 | 8 | 5 | 0.05 | 0.004 | 0 | 0 | 0.15 | 2 | 4 | 16 | 1307 | 1080 | 898 | 1093 | 138 | 55.2
61 | 0 | 3 | 0 | 7.5 | 0 | 4 | 1.5 | 7 | 2 | 0.05 | 0.004 | 0.015 | 0 | 0.15 | 2 | 4 | 16 | 1307 | 1080 | 898 | 982 | 276 | 55.3
62 | 0 | 3 | 7.5 | 6.5 | 1 | 3 | 0.5 | 5 | 8 | 0.004 | 0.05 | 0.05 | 0 | 0.5 | 2 | 4 | 16 | 1307 | 1080 | 898 | 982 | 276 | 55.5
63 | 0 | 3 | 7.5 | 6.5 | 1 | 3 | 0.5 | 5 | 8 | 0.004 | 0.05 | 0.05 | 0 | 0.5 | 2 | 4 | 16 | 1307 | 1080 | 898 | 1148 | 90 | 55.5
64 | 0 | 3 | 7.5 | 6.5 | 0 | 3 | 1.5 | 8 | 6 | 0.05 | 0.004 | 0.0015 | 0 | 0.15 | 2 | 4 | 16 | 1307 | 1080 | 898 | 871 | 552 | 55.6
65 | 0 | 3.1 | 7.5 | 5.9 | 1.5 | 0 | 3.65 | 8 | 5 | 0.05 | 0.004 | 0 | 0 | 0.15 | 2 | 4 | 16 | 1307 | 1080 | 898 | 871 | 552 | 56.3
66 | 0 | 3.1 | 7.5 | 5.9 | 1.5 | 0 | 3.65 | 8 | 5 | 0.05 | 0.004 | 0 | 0 | 0.15 | 2 | 4 | 16 | 1307 | 1080 | 898 | 982 | 276 | 56.3
67 | 0 | 4.5 | 7.5 | 5.8 | 5 | 0 | 3 | 8 | 5 | 0.05 | 0.004 | 0 | 0 | 0.15 | 2 | 4 | 16 | 1307 | 1080 | 898 | 1093 | 138 | 57.4
68 | 0 | 2 | 10 | 5.5 | 1.5 | 5 | 2 | 5 | 6.3 | 0 | 0 | 0 | 0 | 0 | 3 | 6 | 20 | 1315 | 1010 | 871 | 982 | 248.4 | 57.7
69 | 0 | 3 | 10 | 6 | 1 | 3 | 1.5 | 7 | 6 | 0.004 | 0.05 | 0.015 | 0 | 0.15 | 2 | 4 | 16 | 1307 | 1080 | 898 | 871 | 552 | 57.9
70 | 0 | 1 | 10 | 5.8 | 1.5 | 7 | 1.5 | 7 | 5 | 0.05 | 0.004 | 0.015 | 0 | 0.15 | 2 | 4 | 16 | 1307 | 1080 | 898 | 982 | 276 | 58.5
71 | 0 | 3 | 10 | 5.8 | 1.5 | 5 | 1.5 | 7 | 5 | 0.05 | 0.004 | 0.015 | 0 | 0.15 | 2 | 4 | 16 | 1307 | 1080 | 898 | 871 | 552 | 59.8
72 | 0 | 3 | 7.5 | 6 | 1 | 3 | 1.5 | 8 | 6 | 0.05 | 0.004 | 0 | 0 | 0.15 | 2 | 4 | 16 | 1307 | 1080 | 898 | 982 | 276 | 60.1
73 | 0 | 2 | 10 | 5.5 | 1.5 | 5 | 2 | 5 | 6.3 | 0 | 0 | 0 | 0 | 0 | 3 | 6 | 20 | 1315 | 1010 | 871 | 982 | 248.4 | 60.9
74 | 0 | 6 | 7.5 | 6.4 | 0 | 2 | 0 | 8 | 6 | 0.05 | 0.004 | 0 | 0 | 0.15 | 2 | 4 | 16 | 1307 | 1080 | 898 | 871 | 552 | 62.2
75 | 0 | 3 | 7.5 | 5.75 | 1.5 | 5.9 | 0 | 8 | 5 | 0.05 | 0.004 | 0.015 | 0 | 0.15 | 2 | 4 | 16 | 1307 | 1080 | 898 | 982 | 276 | 63.1
76 | 0 | 3 | 10 | 6 | 1 | 3 | 1.5 | 7 | 6 | 0.004 | 0.05 | 0.015 | 0 | 0.15 | 2 | 4 | 16 | 1307 | 1080 | 898 | 982 | 276 | 63.7
77 | 0 | 3 | 7.5 | 6.2 | 0 | 5 | 1.5 | 6 | 6.5 | 0.004 | 0.05 | 0.05 | 0 | 0.15 | 2 | 4 | 16 | 1307 | 1080 | 898 | 871 | 552 | 64.2
78 | 0 | 6 | 7.5 | 6.4 | 0 | 2 | 0 | 8 | 6 | 0.05 | 0.004 | 0 | 0 | 0.15 | 2 | 4 | 16 | 1307 | 1080 | 898 | 982 | 276 | 64.7